## Sheet1
| D1(mm) | t(mm) | a (mm) | 2c’ | YS(Mpa) | UTS(Mpa) | Cv(J) | E | Pc(Mpa)
1 | 863.6 | 12.9286 | 11.2268 | 609.6 | 465.4125 | 613.655 | 17.628 | 207000 | 1.894066
2 | 762 | 9.9568 | 9.1694 | 224.028 | 420.595 | 563.3215 | 40.68 | 207000 | 2.164788
3 | 711.2 | 8.2 | 7.8 | 205 | 543 | 695 | 50 | 207000 | 2.6
4 | 863.6 | 12.9286 | 10.6934 | 609.6 | 465.4125 | 613.655 | 17.628 | 207000 | 2.638923
5 | 762 | 9.8806 | 8.1026 | 370.84 | 439.901 | 553.6685 | 40.68 | 207000 | 2.753564
6 | 711.2 | 8.2 | 7.5 | 210 | 543 | 695 | 50 | 207000 | 2.8
7 | 762 | 9.5758 | 7.747 | 224.028 | 417.837 | 560.5635 | 36.612 | 207000 | 4.070752
8 | 914.4 | 9.9822 | 7.62 | 213.36 | 449.554 | 609.518 | 31.188 | 207000 | 4.370789
9 | 711.2 | 8.2 | 7.14 | 200 | 543 | 695 | 50 | 207000 | 4.6
10 | 914.4 | 9.7282 | 5.08 | 228.6 | 474.376 | 604.002 | 18.984 | 207000 | 5.666213
11 | 914.4 | 9.8298 | 6.858 | 152.4 | 484.7185 | 610.2075 | 16.272 | 207000 | 5.71154
12 | 711.2 | 8.2 | 6.2 | 250 | 543 | 695 | 50 | 207000 | 6
13 | 914.4 | 10.6 | 9.2 | 200 | 529 | 670 | 115 | 207000 | 6.2
14 | 88.9 | 4 | 3.6 | 60 | 246 | 570 | 84 | 207000 | 6.2
15 | 762 | 9.7282 | 5.9182 | 369.824 | 420.595 | 563.3215 | 40.68 | 207000 | 6.25102
16 | 1066.8 | 10.2616 | 6.5024 | 165.1 | 435.0745 | 586.075 | 29.832 | 207000 | 6.397258
17 | 914.4 | 10.6 | 7.2 | 250 | 529 | 670 | 115 | 207000 | 6.4
18 | 914.4 | 9.9822 | 7.5438 | 121.92 | 449.554 | 609.518 | 31.188 | 207000 | 6.971716
19 | 762 | 9.8044 | 5.9944 | 219.202 | 420.595 | 563.3215 | 40.68 | 207000 | 7.24829
20 | 88.9 | 4 | 3.5 | 80 | 246 | 570 | 84 | 207000 | 7.3
21 | 914.4 | 9.7282 | 4.953 | 190.5 | 475.755 | 618.4815 | 29.832 | 207000 | 7.360081
22 | 914.4 | 11.303 | 8.6614 | 139.7 | 379.225 | 536.431 | 37.968 | 207000 | 7.393223
23 | 88.9 | 4 | 3.7 | 30 | 246 | 570 | 84 | 207000 | 7.6
24 | 762 | 15.6464 | 10.8712 | 406.4 | 456.449 | 627.445 | 42.036 | 207000 | 7.706831
25 | 88.9 | 4 | 3.5 | 50 | 246 | 570 | 84 | 207000 | 7.8
26 | 762 | 15.494 | 10.8966 | 406.4 | 456.449 | 627.445 | 42.036 | 207000 | 7.83318
27 | 88.9 | 4 | 3.7 | 40 | 246 | 570 | 84 | 207000 | 8
28 | 88.9 | 4 | 3.1 | 85 | 336 | 486 | 76 | 207000 | 8.34
29 | 914.4 | 11.1506 | 6.8326 | 139.7 | 379.225 | 536.431 | 37.968 | 207000 | 8.480367
30 | 914.4 | 11.1252 | 7.5692 | 127 | 397.8415 | 562.632 | 46.104 | 207000 | 8.615334
31 | 914.4 | 10.5664 | 4.318 | 165.1 | 456.449 | 609.518 | 33.9 | 207000 | 9.00428
32 | 914.4 | 10.1092 | 5.1308 | 153.162 | 504.0245 | 633.6505 | 28.476 | 207000 | 9.057982
33 | 914.4 | 10.2616 | 5.207 | 111.76 | 449.554 | 609.518 | 31.188 | 207000 | 9.102685
34 | 762 | 9.144 | 4.6736 | 152.4 | 448.175 | 583.317 | 27.12 | 207000 | 9.189566
35 | 88.9 | 4 | 3.5 | 80 | 246 | 570 | 84 | 207000 | 9.2
36 | 762 | 9.8806 | 8.0518 | 86.36 | 439.901 | 553.6685 | 40.68 | 207000 | 9.839402
37 | 762 | 9.3218 | 4.572 | 152.4 | 448.175 | 583.317 | 27.12 | 207000 | 9.908812
38 | 762 | 9.6266 | 3.9116 | 222.25 | 440.5905 | 575.043 | 36.612 | 207000 | 10.25908
39 | 178 | 5.53 | 4.91617 | 82.397 | 623 | 811 | 10.8 | 207000 | 10.3
40 | 914.4 | 10.668 | 7.493 | 63.5 | 423.353 | 587.454 | 36.612 | 207000 | 10.31191
41 | 762 | 9.4742 | 4.5212 | 152.4 | 448.175 | 583.317 | 27.12 | 207000 | 10.46176
42 | 88.9 | 4 | 3.8 | 20 | 246 | 570 | 84 | 207000 | 10.7
43 | 762 | 9.652 | 5.842 | 83.82 | 394.394 | 530.915 | 39.324 | 207000 | 10.82449
44 | 762 | 9.652 | 5.842 | 83.82 | 394.394 | 530.915 | 39.324 | 207000 | 10.93202
45 | 914.4 | 10.033 | 5.1308 | 84.582 | 509.5405 | 632.961 | 29.832 | 207000 | 11.35511
46 | 88.9 | 4 | 3.1 | 90 | 246 | 570 | 84 | 207000 | 11.7
47 | 762 | 9.6266 | 3.9116 | 83.82 | 440.5905 | 575.043 | 36.612 | 207000 | 12.31447
48 | 863.6 | 12.8016 | 3.2258 | 406.4 | 465.4125 | 613.655 | 17.628 | 207000 | 12.78718
49 | 88.9 | 4 | 3.3 | 40 | 246 | 570 | 84 | 207000 | 14.2
50 | 88.9 | 4 | 3.2 | 60 | 246 | 570 | 84 | 207000 | 14.5
51 | 88.9 | 4 | 3 | 125 | 336 | 486 | 76 | 207000 | 14.7
52 | 178 | 5.36 | 4.8508 | 67.536 | 557 | 838 | 11.25 | 207000 | 15.2
53 | 1422.4 | 19.25 | 10.4 | 180 | 740 | 774 | 261 | 207000 | 15.35
54 | 178 | 5.41 | 4.33341 | 81.15 | 615 | 823 | 11.25 | 207000 | 15.9
55 | 88.9 | 4 | 3.6 | 40 | 336 | 486 | 76 | 207000 | 16
56 | 88.9 | 4 | 3.7 | 20 | 246 | 570 | 84 | 207000 | 16.3
57 | 230 | 6.9 | 5.313 | 89.7 | 898 | 1000 | 18.5 | 207000 | 17
58 | 178 | 5.2 | 4.082 | 76.44 | 665 | 843 | 10.8 | 207000 | 17.2
59 | 230 | 7.8 | 6.474 | 101.4 | 890 | 949 | 66 | 207000 | 17.6
60 | 88.9 | 4 | 2.8 | 75 | 336 | 486 | 76 | 207000 | 17.9
61 | 230 | 7.4 | 5.698 | 96.2 | 850 | 950 | 28.5 | 207000 | 18.5
62 | 230 | 7.4 | 5.698 | 96.2 | 850 | 950 | 28.5 | 207000 | 18.5
63 | 232 | 6.58 | 5.48114 | 65.142 | 748 | 875 | 16 | 207000 | 18.6
64 | 178 | 5.1 | 3.3711 | 74.46 | 603 | 787 | 10.8 | 207000 | 19
65 | 232 | 4.7 | 3.995 | 47 | 921 | 985 | 20.8 | 207000 | 19.1
66 | 232 | 4.7 | 3.995 | 47 | 921 | 985 | 20.8 | 207000 | 19.1
67 | 232 | 4.9 | 4.214 | 49 | 921 | 985 | 20.8 | 207000 | 19.6
68 | 230 | 7.3 | 5.694 | 94.9 | 890 | 949 | 66 | 207000 | 20
69 | 178 | 5.41 | 4.21439 | 66.002 | 643 | 829 | 11.25 | 207000 | 20
70 | 230 | 7.5 | 5.475 | 97.5 | 898 | 1000 | 18.5 | 207000 | 20
71 | 230 | 7.5 | 5.475 | 97.5 | 898 | 1000 | 18.5 | 207000 | 20
72 | 1422.4 | 20.1 | 3.8 | 385 | 795 | 840 | 171 | 207000 | 20.12
73 | 178 | 4.93 | 3.42635 | 61.132 | 595 | 796 | 11.25 | 207000 | 21
74 | 230 | 7.5 | 5.325 | 97.5 | 850 | 950 | 28.5 | 207000 | 21
75 | 88.9 | 4 | 2.1 | 220 | 336 | 486 | 76 | 207000 | 21.2
76 | 230 | 7.3 | 5.84 | 94.9 | 683 | 847 | 32 | 207000 | 21.2
77 | 914.4 | 16.4 | 9 | 150 | 739 | 813 | 253 | 207000 | 21.4
78 | 178 | 5.33 | 4.84497 | 53.3 | 630 | 832 | 13.95 | 207000 | 21.4
79 | 230 | 7.6 | 5.7 | 98.8 | 890 | 949 | 66 | 207000 | 21.7
80 | 230 | 7.7 | 6.083 | 100.1 | 890 | 949 | 66 | 207000 | 21.7
81 | 564.8 | 18.4 | 16.8 | 218 | 798 | 922 | 78 | 207000 | 22
82 | 232 | 6.2 | 5.1894 | 62 | 713 | 824 | 15.6 | 207000 | 22
83 | 88.9 | 4 | 2 | 222 | 336 | 486 | 76 | 207000 | 22.4
84 | 178 | 4.95 | 3.04425 | 76.23 | 619 | 831 | 11.25 | 207000 | 22.4
85 | 232 | 6.4 | 5.4976 | 65.92 | 763 | 872 | 25.6 | 207000 | 22.5
86 | 230 | 6.9 | 5.52 | 69 | 922 | 1000 | 19.5 | 207000 | 22.5
87 | 232 | 4.75 | 3.9425 | 47.5 | 921 | 985 | 20.8 | 207000 | 22.7
88 | 230 | 6.9 | 4.899 | 89.7 | 890 | 949 | 66 | 207000 | 23.3
89 | 178 | 5.2 | 4.6644 | 44.2 | 604 | 825 | 13.05 | 207000 | 23.4
90 | 236 | 9.9 | 7.92 | 99 | 648 | 786 | 32 | 207000 | 23.6
91 | 914.4 | 16.4 | 6 | 450 | 739 | 813 | 253 | 207000 | 24.02
92 | 178 | 5.33 | 4.1574 | 52.234 | 560 | 811 | 13.95 | 207000 | 24.5
93 | 178 | 5.02 | 3.14252 | 65.762 | 599 | 808 | 11.25 | 207000 | 24.5
94 | 178 | 5.15 | 4.69165 | 39.14 | 623 | 797 | 14.4 | 207000 | 24.8
95 | 230 | 7.1 | 5.68 | 71 | 898 | 1000 | 33 | 207000 | 25
96 | 230 | 7.3 | 5.475 | 94.9 | 683 | 847 | 32 | 207000 | 25.2
97 | 232 | 4.71 | 4.1448 | 46.629 | 999 | 1072 | 39.2 | 207000 | 25.5
98 | 230 | 7.6 | 5.472 | 98.8 | 890 | 949 | 66 | 207000 | 26
99 | 88.9 | 4 | 3.6 | 30 | 336 | 486 | 76 | 207000 | 26.5
100 | 178 | 5.33 | 3.77897 | 54.366 | 582 | 802 | 13.95 | 207000 | 26.5
101 | 230 | 7.3 | 5.694 | 73 | 922 | 1000 | 19.5 | 207000 | 26.5
102 | 236 | 9.7 | 7.275 | 97 | 648 | 786 | 32 | 207000 | 26.9
103 | 178 | 5.25 | 2.583 | 65.1 | 670 | 815 | 13.95 | 207000 | 26.9
104 | 230 | 6.5 | 5.1025 | 65 | 898 | 1000 | 33 | 207000 | 27
105 | 230 | 6.6 | 5.016 | 66 | 835 | 966 | 41 | 207000 | 27.2
106 | 88.9 | 4 | 2 | 72 | 336 | 486 | 76 | 207000 | 27.5
107 | 88.9 | 4 | 2 | 122 | 336 | 486 | 76 | 207000 | 27.5
108 | 230 | 6.8 | 4.76 | 88.4 | 683 | 847 | 32 | 207000 | 27.7
109 | 571.4 | 17.7 | 13.1 | 160 | 831 | 947 | 68 | 207000 | 28.2
110 | 236 | 9.2 | 7.36 | 92 | 648 | 786 | 32 | 207000 | 28.3
111 | 178 | 5.33 | 4.23735 | 45.305 | 635 | 811 | 13.05 | 207000 | 28.3
112 | 564 | 18 | 17.8 | 98 | 825 | 966 | 65 | 207000 | 28.5
113 | 565.2 | 17.6 | 11.6 | 205 | 832 | 951 | 68 | 207000 | 29
114 | 178 | 5.43 | 3.14397 | 52.671 | 536 | 736 | 13.95 | 207000 | 29
115 | 178 | 5.08 | 4.0132 | 37.592 | 625 | 783 | 14.4 | 207000 | 29.3
116 | 178 | 5.51 | 3.88455 | 47.386 | 577 | 800 | 13.05 | 207000 | 29.6
117 | 229 | 6.6 | 5.28 | 66 | 878 | 996 | 62.5 | 207000 | 30
118 | 230 | 7 | 5.6 | 70 | 835 | 966 | 41 | 207000 | 30.5
119 | 230 | 7.2 | 4.32 | 93.6 | 683 | 847 | 32 | 207000 | 31
120 | 178 | 5.35 | 3.19395 | 44.94 | 563 | 808 | 13.05 | 207000 | 31
121 | 178 | 5.1 | 2.6112 | 44.37 | 587 | 762 | 13.05 | 207000 | 31.4
122 | 566 | 18 | 11.6 | 215 | 703 | 847 | 80 | 207000 | 31.7
123 | 229 | 6.9 | 5.52 | 69 | 855 | 961 | 62.5 | 207000 | 32
124 | 229 | 6.5 | 5.07 | 65 | 878 | 996 | 62.5 | 207000 | 32
125 | 178 | 5.53 | 2.78712 | 55.853 | 541 | 826 | 13.95 | 207000 | 32.1
126 | 230 | 7.5 | 5.625 | 75 | 835 | 966 | 41 | 207000 | 32.3
127 | 178 | 5.58 | 3.95622 | 42.408 | 584 | 817 | 14.4 | 207000 | 32.4
128 | 203 | 6.8 | 5.032 | 68 | 850 | 960 | 36 | 207000 | 32.5
129 | 178 | 5.35 | 2.71245 | 40.66 | 570 | 776 | 12.6 | 207000 | 32.8
130 | 203 | 6.4 | 4.8 | 64 | 852 | 964 | 64 | 207000 | 32.8
131 | 229 | 6.7 | 5.025 | 67 | 878 | 996 | 62.5 | 207000 | 33
132 | 178 | 5.48 | 3.21676 | 40.552 | 577 | 774 | 14.4 | 207000 | 33.1
133 | 230 | 6.8 | 5.1 | 68 | 835 | 966 | 41 | 207000 | 33.2
134 | 230 | 7.5 | 5.625 | 75 | 835 | 966 | 41 | 207000 | 33.3
135 | 191 | 6.5 | 5.525 | 65 | 842 | 962 | 30.8 | 207000 | 33.3
136 | 191 | 6.5 | 5.525 | 65 | 842 | 962 | 30.8 | 207000 | 33.3
137 | 88.9 | 4 | 1.1 | 66 | 336 | 486 | 76 | 207000 | 33.4
138 | 565.6 | 17.8 | 15.8 | 150 | 751 | 886 | 79 | 207000 | 33.4
139 | 88.9 | 4 | 2.3 | 27 | 336 | 486 | 76 | 207000 | 33.6
140 | 230 | 7.4 | 5.18 | 74 | 835 | 966 | 41 | 207000 | 33.8
141 | 229 | 6.8 | 5.1 | 68 | 887 | 989 | 62.5 | 207000 | 34
142 | 229 | 6.7 | 5.025 | 67 | 867 | 982 | 62.5 | 207000 | 34
143 | 203 | 6.5 | 5.2 | 65 | 852 | 964 | 64 | 207000 | 34
144 | 88.9 | 4 | 1 | 116 | 336 | 486 | 76 | 207000 | 34.3
145 | 203 | 6.6 | 4.95 | 66 | 852 | 964 | 64 | 207000 | 34.5
146 | 229 | 6.8 | 5.1 | 68 | 878 | 996 | 62.5 | 207000 | 34.8
147 | 203 | 6.7 | 5.36 | 67 | 852 | 964 | 64 | 207000 | 35
148 | 203 | 6.5 | 5.07 | 65 | 852 | 964 | 64 | 207000 | 35
149 | 191 | 6.3 | 5.418 | 63 | 969 | 1067 | 22.4 | 207000 | 35.3
150 | 229 | 6.8 | 4.896 | 68 | 878 | 996 | 62.5 | 207000 | 35.5
151 | 230 | 7.4 | 5.18 | 74 | 835 | 966 | 41 | 207000 | 35.6
152 | 203 | 6.5 | 4.875 | 65 | 852 | 964 | 64 | 207000 | 35.7
153 | 88.9 | 4 | 2 | 20 | 336 | 486 | 76 | 207000 | 36
154 | 203 | 6.6 | 4.95 | 66 | 850 | 960 | 36 | 207000 | 36
155 | 203 | 6.9 | 4.761 | 69 | 850 | 960 | 36 | 207000 | 36.5
156 | 229 | 6.8 | 4.76 | 68 | 878 | 996 | 62.5 | 207000 | 36.7
157 | 229 | 6.8 | 4.76 | 68 | 878 | 996 | 62.5 | 207000 | 36.7
158 | 229 | 6.7 | 4.69 | 67 | 878 | 996 | 62.5 | 207000 | 36.8
159 | 229 | 6.8 | 4.76 | 68 | 878 | 996 | 62.5 | 207000 | 37
160 | 203 | 6.7 | 5.025 | 67 | 852 | 964 | 64 | 207000 | 37
161 | 203 | 6.7 | 5.025 | 67 | 852 | 964 | 64 | 207000 | 37
162 | 565.4 | 17.7 | 9 | 215 | 830 | 984 | 65 | 207000 | 37.3
163 | 203 | 6.5 | 4.55 | 65 | 850 | 960 | 36 | 207000 | 37.6
164 | 229 | 6.8 | 4.42 | 68 | 878 | 996 | 62.5 | 207000 | 38
165 | 203 | 6.6 | 4.62 | 66 | 852 | 964 | 64 | 207000 | 38.2
166 | 203 | 6.8 | 4.556 | 68 | 850 | 960 | 36 | 207000 | 38.2
167 | 203 | 6.4 | 4.48 | 64 | 852 | 964 | 64 | 207000 | 38.5
168 | 203 | 6.4 | 4.608 | 64 | 852 | 964 | 64 | 207000 | 38.5
169 | 203 | 6.2 | 4.34 | 62 | 852 | 964 | 64 | 207000 | 38.7
170 | 203 | 6.7 | 4.355 | 67 | 852 | 964 | 64 | 207000 | 40
171 | 203 | 6.8 | 4.556 | 68 | 850 | 960 | 36 | 207000 | 40.5
172 | 564.8 | 18.4 | 14.7 | 155 | 853 | 973 | 75 | 207000 | 40.8
173 | 564 | 18 | 9.3 | 144 | 778 | 925 | 59 | 207000 | 43
174 | 567 | 18.5 | 10.7 | 143 | 842 | 985 | 63 | 207000 | 44.7
175 | 565 | 17.5 | 13 | 94 | 859 | 982 | 77 | 207000 | 46.2
176 | 565.2 | 17.6 | 14.6 | 64.6 | 813 | 944 | 59 | 207000 | 48.7
177 | 565.6 | 17.8 | 10 | 142 | 726 | 879 | 81 | 207000 | 49
178 | 564.8 | 20.4 | 16.1 | 96 | 878 | 990 | 64 | 207000 | 50
179 | 565.4 | 21.7 | 14.5 | 65 | 866 | 979 | 65 | 207000 | 55.5
180 | 565.4 | 18.7 | 13.5 | 93 | 843 | 976 | 76 | 207000 | 56.4